## Drahtauswahl
ID | Biegungsanzahl | Status | Material | Datum
1 | 9 | 1 | Al | 2023-08-29
2 | 14 | 1 | Al | 2023-08-29
3 | 38 | 1 | Al | 2023-08-29
4 | 2 | 1 | Al | 2023-08-29
5 | 20 | 1 | Al | 2023-08-29
6 | 7 | 1 | Al | 2023-08-29
7 | 4 | 1 | Al | 2023-08-29
8 | 21 | 1 | Al | 2023-08-29
9 | 12 | 1 | Al | 2023-08-29
10 | 29 | 1 | Al | 2023-08-29
11 | 9 | 1 | Al | 2023-08-29
12 | 38 | 1 | Al | 2023-08-29
13 | 12 | 1 | Al | 2023-08-29
14 | 13 | 1 | Al | 2023-08-29
15 | 13 | 1 | Al | 2023-08-29
16 | 51 | 1 | Al | 2023-08-29
17 | 5 | 1 | Al | 2023-08-29
18 | 12 | 1 | Al | 2023-08-29
19 | 14 | 1 | Al | 2023-08-29
20 | 6 | 1 | Al | 2023-08-29
21 | 51 | 1 | Cu | 2023-08-29
22 | 19 | 1 | Cu | 2023-08-29
23 | 37 | 1 | Cu | 2023-08-29
24 | 57 | 1 | Cu | 2023-08-29
25 | 41 | 1 | Cu | 2023-08-29
26 | 16 | 1 | Cu | 2023-08-29
27 | 47 | 1 | Cu | 2023-08-29
28 | 40 | 1 | Cu | 2023-08-29
29 | 35 | 1 | Cu | 2023-08-29
30 | 49 | 1 | Cu | 2023-08-29
31 | 82 | 1 | Cu | 2023-08-29
32 | 67 | 1 | Cu | 2023-08-29
33 | 76 | 1 | Cu | 2023-08-29
34 | 60 | 1 | Cu | 2023-08-29
35 | 40 | 1 | Cu | 2023-08-29
36 | 43 | 1 | Cu | 2023-08-29
37 | 50 | 1 | Cu | 2023-08-29
38 | 39 | 1 | Cu | 2023-08-29
39 | 30 | 1 | Cu | 2023-08-29
40 | 23 | 1 | Cu | 2023-08-29

## Raffungstest
ID | Biegungsanzahl | Status | Winkel | Datum
41 | 49 | 1 | 90 | 2022-08-29
42 | 107 | 0 | 90 | 2022-08-29
43 | 50 | 1 | 90 | 2022-08-29
44 | 24 | 1 | 90 | 2022-08-29
45 | 7 | 1 | 90 | 2022-08-29
46 | 54 | 1 | 90 | 2022-08-29
47 | 36 | 1 | 90 | 2022-08-29
48 | 97 | 1 | 90 | 2022-08-29
49 | 46 | 1 | 90 | 2022-08-29
50 | 16 | 1 | 90 | 2022-08-29
51 | 65 | 1 | 90 | 2022-08-29
52 | 91 | 1 | 90 | 2022-08-29
53 | 109 | 0 | 90 | 2022-08-29
54 | 99 | 1 | 90 | 2022-08-29
55 | 43 | 1 | 90 | 2022-08-29
56 | 39 | 1 | 90 | 2022-08-29
57 | 88 | 1 | 90 | 2022-08-29
58 | 73 | 1 | 90 | 2022-08-29
59 | 10 | 1 | 90 | 2022-08-29
60 | 50 | 1 | 90 | 2022-08-29
61 | 7 | 1 | 180 | 2022-08-29
62 | 18 | 1 | 180 | 2022-08-29
63 | 27 | 1 | 180 | 2022-08-29
64 | 12 | 1 | 180 | 2022-08-29
65 | 4 | 1 | 180 | 2022-08-29
66 | 21 | 1 | 180 | 2022-08-29
67 | 15 | 1 | 180 | 2022-08-29
68 | 2 | 1 | 180 | 2022-08-29
69 | 17 | 1 | 180 | 2022-08-29
70 | 15 | 1 | 180 | 2022-08-29
71 | 25 | 1 | 180 | 2022-08-29
72 | 20 | 1 | 180 | 2022-08-29
73 | 13 | 1 | 180 | 2022-08-29
74 | 9 | 1 | 180 | 2022-08-29
75 | 17 | 1 | 180 | 2022-08-29
76 | 31 | 1 | 180 | 2022-08-29
77 | 21 | 1 | 180 | 2022-08-29
78 | 10 | 1 | 180 | 2022-08-29
79 | 20 | 1 | 180 | 2022-08-29
80 | 16 | 1 | 180 | 2022-08-29
21 | 51 | 1 | 45 | 2022-08-29
22 | 19 | 1 | 45 | 2022-08-29
23 | 37 | 1 | 45 | 2022-08-29
24 | 57 | 1 | 45 | 2022-08-29
25 | 41 | 1 | 45 | 2022-08-29
26 | 16 | 1 | 45 | 2022-08-29
27 | 47 | 1 | 45 | 2022-08-29
28 | 40 | 1 | 45 | 2022-08-29
29 | 35 | 1 | 45 | 2022-08-29
30 | 49 | 1 | 45 | 2022-08-29
31 | 82 | 1 | 45 | 2022-08-29
32 | 67 | 1 | 45 | 2022-08-29
33 | 76 | 1 | 45 | 2022-08-29
34 | 60 | 1 | 45 | 2022-08-29
35 | 40 | 1 | 45 | 2022-08-29
36 | 43 | 1 | 45 | 2022-08-29
37 | 50 | 1 | 45 | 2022-08-29
38 | 39 | 1 | 45 | 2022-08-29
39 | 30 | 1 | 45 | 2022-08-29
40 | 23 | 1 | 45 | 2022-08-29